## Sheet2
Sample | Type | Area | Period | MgO | MgO Err | Al2O3 | Al2O3 Err | SiO2 | SiO2 Err | CaO | CaO Err | Ti | Ti Err | Mn | Mn Err | Fe | Fe Err | Sr | Sr Err | Zr | Zr Err | Organic (%) | CaCO3 (%)
TI1 | mudbrick | W470/W475 | Roman | 4.395933 | 0.7898 | 1.781967 | 0.1795667 | 1.983367 | 0.1046667 | 32.5436 | 0.04333333 | 0.0642 | 0.0034 | 0.003366667 | 0.0015 | 0.3275333 | 0.005166667 | 0.0758 | 0.0009333333 | 0.01066667 | 0.0005333333 | 2.056555 | 41.17395
TI2 | mudbrick | L416 | Hellenistic | 5.375467 | 1.049067 | 1.9346 | 0.2197333 | 0.4961 | 0.1114333 | 48.3241 | 0.0536 | 0.04113333 | 0.003833333 | 0.004533333 | 0.001866667 | 0.4563333 | 0.006866667 | 0.06346667 | 0.0007333333 | 0.008833333 | 0.0004 | 1.847381 | 41.82149
TI3 | mudbrick | W422/W510 | Hellenistic | 7.1344 | 1.303333 | 4.780333 | 0.2189333 | 21.22213 | 0.1949 | 27.09833 | 0.0397 | 0.2736 | 0.004533333 | 0.02343333 | 0.0024 | 1.6822 | 0.01143333 | 0.05103333 | 0.0006333333 | 0.0148 | 0.0004 | 3.595561 | 28.10107
TI4 | mudbrick | W463 | EBA | 6.3556 | 1.294633 | 5.423167 | 0.2233 | 22.4139 | 0.1992 | 25.699 | 0.03876667 | 0.3086333 | 0.0047 | 0.02956667 | 0.002633333 | 1.9967 | 0.01226667 | 0.04926667 | 0.0006 | 0.01556667 | 0.0004 | 4.892311 | 27.8238
TI5 | mudbrick | W481/L482 | Hellenistic | 4.9446 | 0.9420333 | 3.922133 | 0.2046 | 12.42267 | 0.1581667 | 28.95783 | 0.041 | 0.2643 | 0.004666667 | 0.0101 | 0.001933333 | 1.1786 | 0.009566667 | 0.0432 | 0.0006666667 | 0.01313333 | 0.0004333333 | 3.460312 | 26.83358
TI6 | mudbrick | L429 | Hellenistic | 4.2506 | 0.8005 | 2.108067 | 0.1794667 | 16.68953 | 0.1673333 | 26.5177 | 0.039 | 0.1076333 | 0.003433333 | 0.005266667 | 0.001566667 | 0.3709 | 0.005266667 | 0.08516667 | 0.0009333333 | 0.01126667 | 0.0004666667 | 3.169395 | 32.28889
TI7 | mudbrick | L436 | Hellenistic | 3.9113 | 0.9013667 | 3.288533 | 0.1952667 | 17.6173 | 0.1776 | 24.96147 | 0.0377 | 0.2143667 | 0.004133333 | 0.013 | 0.001933333 | 0.9547667 | 0.008366667 | 0.0548 | 0.0007666667 | 0.01236667 | 0.0004666667 | 2.381649 | 40.01588
TI8 | mudbrick | I444 | Hellenistic | 4.862867 | 1.060633 | 3.703933 | 0.1984667 | 17.80967 | 0.1785 | 24.96977 | 0.03813333 | 0.2116333 | 0.004133333 | 0.0212 | 0.002233333 | 1.2998 | 0.009766667 | 0.05476667 | 0.0007 | 0.01383333 | 0.0004 | 3.088721 | 25.32751
TI10 | mudbrick | T465 | EBA | 5.294967 | 0.8724 | 2.279033 | 0.1894 | 4.549167 | 0.1234 | 34.98503 | 0.04493333 | 0.08153333 | 0.003566667 | 0.005566667 | 0.0015 | 0.3525 | 0.0055 | 0.0589 | 0.0009 | 0.0089 | 0.0005 | 2.061447 | 40.44797