## Sheet1
Sample | MgO | MgO Err | Al2O3 | Al2O3 Err | SiO2 | SiO2 Err | P2O5 | P2O5 Err | S | S Err | Cl | Cl Err | K2O | K2O Err | CaO | CaO Err | Ti | Ti Err | V | V Err | Cr | Cr Err | Mn | Mn Err | Fe | Fe Err | Co | Co Err | Ni | Ni Err | Cu | Cu Err | Zn | Zn Err | As | As Err | Se | Se Err | Rb | Rb Err | Sr | Sr Err | Y | Y Err | Zr | Zr Err | Nb | Nb Err | Mo | Mo Err | Rh | Rh Err | Pd | Pd Err | Ag | Ag Err | Cd | Cd Err | Sn | Sn Err | Sb | Sb Err | Ba | Ba Err | La | La Err | Ce | Ce Err | Hf | Hf Err | Ta | Ta Err | W | W Err | Pt | Pt Err | Au | Au Err | Hg | Hg Err | Tl | Tl Err | Pb | Pb Err | Bi | Bi Err | Th | Th Err | U | U Err
TI-1 | 3.9094 | 0.7165 | 1.2580 | 0.1628 | 1.2135 | 0.0932 | 0.3014 | 0.0303 | 0.2699 | 0.0104 | 0.0441 | 0.0027 | < LOD | 0.0062 | 27.2087 | 0.0398 | 0.0524 | 0.0031 | < LOD | 0.0016 | < LOD | 0.0008 | 0.0030 | 0.0013 | 0.2358 | 0.0042 | < LOD | 0.0011 | < LOD | 0.0009 | 0.0042 | 0.0007 | 0.0009 | 0.0004 | < LOD | 0.0002 | < LOD | 0.0004 | 0.0009 | 0.0005 | 0.0712 | 0.0010 | < LOD | 0.0007 | 0.0105 | 0.0006 | < LOD | 0.0009 | < LOD | 0.0008 | < LOD | 0.0005 | < LOD | 0.0010 | < LOD | 0.0014 | < LOD | 0.0022 | < LOD | 0.0093 | < LOD | 0.0055 | < LOD | 0.0138 | < LOD | 0.0250 | < LOD | 0.0069 | < LOD | 0.0005 | < LOD | 0.0005 | < LOD | 0.0010 | < LOD | 0.0004 | < LOD | 0.0015 | < LOD | 0.0002 | < LOD | 0.0002 | < LOD | 0.0017 | < LOD | 0.0017 | < LOD | 0.0021 | < LOD | 0.0053
TI-1 | 5.4248 | 0.9119 | 2.6906 | 0.2155 | 3.0316 | 0.1260 | 0.4921 | 0.0391 | 0.2327 | 0.0072 | 0.0810 | 0.0052 | < LOD | 0.0079 | 44.0671 | 0.0511 | 0.0856 | 0.0041 | < LOD | 0.0021 | < LOD | 0.0010 | 0.0055 | 0.0019 | 0.4980 | 0.0070 | < LOD | 0.0013 | < LOD | 0.0007 | 0.0047 | 0.0007 | 0.0010 | 0.0003 | < LOD | 0.0001 | < LOD | 0.0003 | 0.0013 | 0.0003 | 0.0811 | 0.0008 | < LOD | 0.0005 | 0.0110 | 0.0004 | < LOD | 0.0007 | < LOD | 0.0006 | < LOD | 0.0005 | < LOD | 0.0011 | 0.0017 | 0.0010 | < LOD | 0.0017 | < LOD | 0.0099 | < LOD | 0.0031 | 0.0231 | 0.0111 | < LOD | 0.0274 | < LOD | 0.0082 | < LOD | 0.0003 | < LOD | 0.0006 | < LOD | 0.0008 | < LOD | 0.0005 | < LOD | 0.0011 | < LOD | 0.0005 | < LOD | 0.0005 | < LOD | 0.0013 | < LOD | 0.0013 | < LOD | 0.0016 | < LOD | 0.0041
TI-1 | 3.8536 | 0.7410 | 1.3973 | 0.1604 | 1.7050 | 0.0948 | 0.2850 | 0.0297 | 0.2763 | 0.0104 | 0.0792 | 0.0027 | < LOD | 0.0061 | 26.3550 | 0.0391 | 0.0546 | 0.0030 | < LOD | 0.0015 | < LOD | 0.0008 | 0.0016 | 0.0013 | 0.2488 | 0.0043 | < LOD | 0.0011 | < LOD | 0.0009 | 0.0041 | 0.0007 | 0.0013 | 0.0004 | < LOD | 0.0002 | < LOD | 0.0004 | 0.0010 | 0.0005 | 0.0751 | 0.0010 | < LOD | 0.0007 | 0.0105 | 0.0006 | < LOD | 0.0009 | < LOD | 0.0007 | < LOD | 0.0005 | < LOD | 0.0010 | < LOD | 0.0015 | < LOD | 0.0023 | < LOD | 0.0093 | < LOD | 0.0057 | 0.0295 | 0.0147 | < LOD | 0.0259 | < LOD | 0.0067 | < LOD | 0.0005 | < LOD | 0.0005 | < LOD | 0.0011 | < LOD | 0.0004 | < LOD | 0.0015 | < LOD | 0.0002 | < LOD | 0.0002 | < LOD | 0.0017 | < LOD | 0.0017 | < LOD | 0.0022 | < LOD | 0.0051
TI-2 | 4.9196 | 0.9484 | 1.7783 | 0.2059 | < LOD | 0.1023 | 0.5090 | 0.0390 | 0.2158 | 0.0073 | 0.0813 | 0.0044 | < LOD | 0.0069 | 44.5494 | 0.0514 | 0.0282 | 0.0035 | 0.0022 | 0.0019 | < LOD | 0.0010 | 0.0028 | 0.0016 | 0.3661 | 0.0060 | < LOD | 0.0012 | < LOD | 0.0007 | 0.0045 | 0.0008 | 0.0006 | 0.0003 | < LOD | 0.0001 | < LOD | 0.0003 | < LOD | 0.0004 | 0.0590 | 0.0008 | < LOD | 0.0006 | 0.0074 | 0.0004 | < LOD | 0.0007 | < LOD | 0.0007 | < LOD | 0.0005 | < LOD | 0.0011 | < LOD | 0.0012 | < LOD | 0.0019 | < LOD | 0.0097 | < LOD | 0.0046 | < LOD | 0.0115 | < LOD | 0.0206 | < LOD | 0.0078 | < LOD | 0.0004 | < LOD | 0.0004 | < LOD | 0.0008 | < LOD | 0.0005 | < LOD | 0.0012 | < LOD | 0.0004 | < LOD | 0.0004 | < LOD | 0.0014 | < LOD | 0.0014 | < LOD | 0.0018 | < LOD | 0.0044
TI-2 | 5.6667 | 1.0656 | 1.9705 | 0.2163 | < LOD | 0.1080 | 0.5353 | 0.0405 | 0.1948 | 0.0065 | 0.0662 | 0.0050 | < LOD | 0.0072 | 47.6487 | 0.0533 | 0.0341 | 0.0037 | < LOD | 0.0020 | < LOD | 0.0010 | 0.0040 | 0.0018 | 0.3900 | 0.0064 | < LOD | 0.0013 | < LOD | 0.0007 | 0.0041 | 0.0007 | 0.0008 | 0.0003 | < LOD | 0.0001 | < LOD | 0.0003 | 0.0005 | 0.0003 | 0.0620 | 0.0007 | < LOD | 0.0006 | 0.0088 | 0.0004 | < LOD | 0.0007 | < LOD | 0.0006 | < LOD | 0.0005 | < LOD | 0.0011 | < LOD | 0.0010 | < LOD | 0.0018 | < LOD | 0.0104 | < LOD | 0.0044 | < LOD | 0.0112 | < LOD | 0.0200 | < LOD | 0.0080 | < LOD | 0.0003 | < LOD | 0.0004 | < LOD | 0.0007 | < LOD | 0.0005 | < LOD | 0.0011 | < LOD | 0.0005 | < LOD | 0.0004 | < LOD | 0.0013 | < LOD | 0.0012 | < LOD | 0.0017 | < LOD | 0.0042
TI-2 | 5.5401 | 1.1332 | 2.0550 | 0.2370 | 0.4961 | 0.1240 | 0.6190 | 0.0438 | 0.1463 | 0.0052 | 0.0670 | 0.0059 | < LOD | 0.0081 | 52.7742 | 0.0561 | 0.0611 | 0.0043 | < LOD | 0.0022 | < LOD | 0.0011 | 0.0068 | 0.0022 | 0.6129 | 0.0082 | < LOD | 0.0015 | < LOD | 0.0006 | 0.0047 | 0.0008 | 0.0014 | 0.0003 | < LOD | 0.0001 | < LOD | 0.0003 | 0.0007 | 0.0003 | 0.0694 | 0.0007 | < LOD | 0.0005 | 0.0103 | 0.0004 | < LOD | 0.0005 | < LOD | 0.0005 |  |  | < LOD | 0.0012 | 0.0018 | 0.0010 | < LOD | 0.0017 | < LOD | 0.0107 | < LOD | 0.0030 | < LOD | 0.0106 | < LOD | 0.0189 | < LOD | 0.0084 | < LOD | 0.0003 | < LOD | 0.0003 | < LOD | 0.0007 | < LOD | 0.0005 | < LOD | 0.0010 | < LOD | 0.0006 | < LOD | 0.0006 | < LOD | 0.0012 | < LOD | 0.0012 | < LOD | 0.0016 | < LOD | 0.0039
TI-3 | 6.3183 | 1.2444 | 3.7263 | 0.1920 | 17.3138 | 0.1737 | 0.8927 | 0.0337 | 1.5861 | 0.0159 | 0.0794 | 0.0058 | 0.5725 | 0.0087 | 22.7033 | 0.0363 | 0.1980 | 0.0039 | < LOD | 0.0016 | < LOD | 0.0009 | 0.0160 | 0.0021 | 1.1772 | 0.0092 | < LOD | 0.0016 | 0.0011 | 0.0006 | 0.0048 | 0.0005 | 0.0044 | 0.0004 | < LOD | 0.0002 | < LOD | 0.0002 | 0.0021 | 0.0003 | 0.0450 | 0.0006 | 0.0009 | 0.0004 | 0.0133 | 0.0004 | 0.0008 | 0.0004 | < LOD | 0.0005 |  |  | < LOD | 0.0015 | 0.0019 | 0.0009 | < LOD | 0.0016 | < LOD | 0.0106 | < LOD | 0.0029 | 0.0327 | 0.0123 | < LOD | 0.0265 | < LOD | 0.0066 | < LOD | 0.0003 | < LOD | 0.0003 | < LOD | 0.0006 | < LOD | 0.0005 | < LOD | 0.0009 | < LOD | 0.0003 | < LOD | 0.0003 | < LOD | 0.0010 | < LOD | 0.0010 | < LOD | 0.0014 | < LOD | 0.0035
TI-3 | 6.8774 | 1.3396 | 5.4784 | 0.2383 | 24.3948 | 0.2109 | 1.2878 | 0.0406 | 1.9572 | 0.0150 | 0.0610 | 0.0085 | 0.9759 | 0.0105 | 29.7475 | 0.0418 | 0.3127 | 0.0049 | 0.0034 | 0.0019 | < LOD | 0.0011 | 0.0262 | 0.0026 | 1.9337 | 0.0126 | < LOD | 0.0017 | < LOD | 0.0006 | 0.0055 | 0.0006 | 0.0063 | 0.0004 | < LOD | 0.0002 | < LOD | 0.0003 | 0.0022 | 0.0003 | 0.0557 | 0.0006 | 0.0007 | 0.0005 | 0.0160 | 0.0004 | < LOD | 0.0004 | < LOD | 0.0005 |  |  | < LOD | 0.0016 | 0.0012 | 0.0009 | < LOD | 0.0016 | < LOD | 0.0088 | < LOD | 0.0028 | < LOD | 0.0145 | < LOD | 0.0168 | < LOD | 0.0069 | < LOD | 0.0003 | < LOD | 0.0003 | < LOD | 0.0007 | < LOD | 0.0006 | < LOD | 0.0010 | < LOD | 0.0005 | < LOD | 0.0004 | < LOD | 0.0011 | < LOD | 0.0011 | < LOD | 0.0015 | < LOD | 0.0036
TI-3 | 8.2075 | 1.3260 | 5.1363 | 0.2265 | 21.9578 | 0.2001 | 1.1547 | 0.0387 | 1.5112 | 0.0137 | 0.0775 | 0.0079 | 0.8826 | 0.0101 | 28.8442 | 0.0410 | 0.3101 | 0.0048 | 0.0020 | 0.0018 | < LOD | 0.0011 | 0.0281 | 0.0025 | 1.9357 | 0.0125 | < LOD | 0.0018 | 0.0009 | 0.0007 | 0.0062 | 0.0007 | 0.0064 | 0.0004 | < LOD | 0.0002 | < LOD | 0.0003 | 0.0021 | 0.0003 | 0.0524 | 0.0007 | 0.0014 | 0.0005 | 0.0151 | 0.0004 | < LOD | 0.0004 | < LOD | 0.0005 |  |  | < LOD | 0.0015 | 0.0016 | 0.0009 | < LOD | 0.0016 | < LOD | 0.0088 | < LOD | 0.0041 | < LOD | 0.0120 | < LOD | 0.0171 | < LOD | 0.0069 | < LOD | 0.0003 | < LOD | 0.0006 | < LOD | 0.0007 | < LOD | 0.0005 | < LOD | 0.0010 | < LOD | 0.0005 | < LOD | 0.0004 | < LOD | 0.0011 | < LOD | 0.0012 | < LOD | 0.0015 | < LOD | 0.0038
TI-4 | 3.9622 | 1.1180 | 4.4287 | 0.2136 | 20.6102 | 0.1911 | 0.9547 | 0.0360 | 0.9324 | 0.0134 | 0.0591 | 0.0064 | 0.7976 | 0.0098 | 24.6583 | 0.0381 | 0.2828 | 0.0046 | 0.0018 | 0.0018 | < LOD | 0.0011 | 0.0313 | 0.0025 | 1.6652 | 0.0111 | < LOD | 0.0018 | 0.0023 | 0.0006 | 0.0070 | 0.0006 | 0.0051 | 0.0004 | < LOD | 0.0002 | < LOD | 0.0003 | 0.0020 | 0.0003 | 0.0458 | 0.0006 | 0.0011 | 0.0005 | 0.0141 | 0.0004 | 0.0007 | 0.0004 | < LOD | 0.0005 |  |  | < LOD | 0.0015 | < LOD | 0.0009 | < LOD | 0.0015 | < LOD | 0.0096 | < LOD | 0.0039 | < LOD | 0.0114 | < LOD | 0.0165 | < LOD | 0.0085 | < LOD | 0.0003 | < LOD | 0.0006 | < LOD | 0.0006 | < LOD | 0.0005 | < LOD | 0.0009 | < LOD | 0.0004 | < LOD | 0.0003 | < LOD | 0.0011 | < LOD | 0.0011 | < LOD | 0.0014 | < LOD | 0.0035
TI-4 | 6.4233 | 1.4272 | 5.8370 | 0.2343 | 23.4808 | 0.2058 | 1.1401 | 0.0387 | 1.0760 | 0.0128 | 0.0429 | 0.0079 | 0.9527 | 0.0104 | 27.4901 | 0.0402 | 0.3303 | 0.0049 | < LOD | 0.0019 | < LOD | 0.0012 | 0.0300 | 0.0028 | 2.2919 | 0.0134 | < LOD | 0.0019 | 0.0015 | 0.0006 | 0.0058 | 0.0006 | 0.0064 | 0.0004 | < LOD | 0.0002 | < LOD | 0.0003 | 0.0028 | 0.0003 | 0.0523 | 0.0006 | 0.0015 | 0.0005 | 0.0165 | 0.0004 | 0.0007 | 0.0004 | < LOD | 0.0005 |  |  | < LOD | 0.0016 | 0.0010 | 0.0009 | < LOD | 0.0015 | < LOD | 0.0091 | < LOD | 0.0039 | 0.0271 | 0.0116 | < LOD | 0.0160 | < LOD | 0.0086 | < LOD | 0.0003 | < LOD | 0.0006 | < LOD | 0.0006 | < LOD | 0.0005 | < LOD | 0.0010 | < LOD | 0.0005 | < LOD | 0.0005 | < LOD | 0.0010 | < LOD | 0.0011 | < LOD | 0.0014 | < LOD | 0.0035
TI-4 | 8.6813 | 1.3387 | 6.0038 | 0.2220 | 23.1507 | 0.2007 | 1.0612 | 0.0363 | 1.2618 | 0.0134 | 0.0466 | 0.0077 | 0.9040 | 0.0099 | 24.9486 | 0.0380 | 0.3128 | 0.0046 | < LOD | 0.0018 | < LOD | 0.0011 | 0.0274 | 0.0026 | 2.0330 | 0.0123 | < LOD | 0.0018 | 0.0020 | 0.0007 | 0.0054 | 0.0006 | 0.0055 | 0.0004 | < LOD | 0.0002 | < LOD | 0.0003 | 0.0025 | 0.0003 | 0.0497 | 0.0006 | 0.0015 | 0.0005 | 0.0161 | 0.0004 | 0.0013 | 0.0004 | < LOD | 0.0005 |  |  | < LOD | 0.0015 | < LOD | 0.0009 | < LOD | 0.0023 | < LOD | 0.0089 | < LOD | 0.0041 | 0.0252 | 0.0123 | < LOD | 0.0175 | < LOD | 0.0081 | < LOD | 0.0003 | < LOD | 0.0006 | < LOD | 0.0007 | < LOD | 0.0005 | < LOD | 0.0010 | < LOD | 0.0005 | < LOD | 0.0004 | < LOD | 0.0011 | < LOD | 0.0011 | < LOD | 0.0015 | < LOD | 0.0037
TI-5 | 5.8835 | 0.9610 | 4.1270 | 0.2153 | 11.8041 | 0.1602 | 0.5048 | 0.0360 | 1.0905 | 0.0124 | 0.1407 | 0.0062 | 0.4449 | 0.0092 | 33.5975 | 0.0444 | 0.2568 | 0.0048 | < LOD | 0.0020 | < LOD | 0.0010 | 0.0098 | 0.0020 | 1.1206 | 0.0097 | < LOD | 0.0016 | < LOD | 0.0007 | 0.0038 | 0.0006 | 0.0026 | 0.0004 | < LOD | 0.0002 | < LOD | 0.0003 | 0.0017 | 0.0003 | 0.0418 | 0.0006 | 0.0009 | 0.0005 | 0.0128 | 0.0004 | < LOD | 0.0005 | < LOD | 0.0005 | < LOD | 0.0006 | < LOD | 0.0013 | < LOD | 0.0010 | < LOD | 0.0017 | < LOD | 0.0094 | < LOD | 0.0042 | < LOD | 0.0118 | < LOD | 0.0187 | < LOD | 0.0077 | < LOD | 0.0003 | < LOD | 0.0006 | < LOD | 0.0007 | < LOD | 0.0005 | < LOD | 0.0011 | < LOD | 0.0004 | < LOD | 0.0004 | < LOD | 0.0012 | < LOD | 0.0012 | < LOD | 0.0016 | < LOD | 0.0040
TI-5 | 3.9768 | 0.8224 | 3.0981 | 0.1819 | 10.2478 | 0.1416 | 0.2932 | 0.0293 | 0.4327 | 0.0115 | 0.1000 | 0.0042 | 0.2858 | 0.0081 | 23.0991 | 0.0366 | 0.2270 | 0.0042 | < LOD | 0.0017 | < LOD | 0.0009 | 0.0060 | 0.0016 | 0.8661 | 0.0078 | < LOD | 0.0016 | 0.0013 | 0.0008 | 0.0038 | 0.0006 | 0.0027 | 0.0004 | < LOD | 0.0002 | < LOD | 0.0003 | 0.0018 | 0.0004 | 0.0421 | 0.0008 | < LOD | 0.0006 | 0.0131 | 0.0005 | < LOD | 0.0006 | < LOD | 0.0006 | < LOD | 0.0005 | < LOD | 0.0012 | < LOD | 0.0011 | < LOD | 0.0020 | < LOD | 0.0093 | < LOD | 0.0050 | < LOD | 0.0169 | < LOD | 0.0324 |  |  | < LOD | 0.0005 | < LOD | 0.0008 | < LOD | 0.0009 | < LOD | 0.0004 | < LOD | 0.0013 | < LOD | 0.0003 | < LOD | 0.0002 | < LOD | 0.0015 | < LOD | 0.0015 | < LOD | 0.0019 | < LOD | 0.0048
TI-5 | 4.9735 | 1.0427 | 4.5413 | 0.2166 | 15.2161 | 0.1727 | 0.4546 | 0.0345 | 0.6064 | 0.0110 | 0.1472 | 0.0065 | 0.5913 | 0.0095 | 30.1769 | 0.0420 | 0.3091 | 0.0050 | < LOD | 0.0019 | < LOD | 0.0011 | 0.0145 | 0.0022 | 1.5491 | 0.0112 | < LOD | 0.0019 | < LOD | 0.0007 | 0.0038 | 0.0006 | 0.0031 | 0.0004 | < LOD | 0.0002 | < LOD | 0.0003 | 0.0019 | 0.0003 | 0.0457 | 0.0006 | 0.0011 | 0.0005 | 0.0135 | 0.0004 | 0.0015 | 0.0005 | < LOD | 0.0005 |  |  | < LOD | 0.0014 | < LOD | 0.0009 | < LOD | 0.0016 | < LOD | 0.0096 | < LOD | 0.0041 | < LOD | 0.0144 | < LOD | 0.0182 | < LOD | 0.0088 | < LOD | 0.0003 | < LOD | 0.0003 | < LOD | 0.0007 | < LOD | 0.0005 | < LOD | 0.0011 | < LOD | 0.0004 | < LOD | 0.0004 | < LOD | 0.0011 | < LOD | 0.0012 | < LOD | 0.0016 | < LOD | 0.0039
TI-6 | 4.0895 | 0.7877 | 1.7987 | 0.1884 | 3.2179 | 0.1160 | 0.4180 | 0.0346 | 0.3266 | 0.0096 | 0.0676 | 0.0038 | < LOD | 0.0075 | 34.6312 | 0.0451 | 0.0646 | 0.0035 | < LOD | 0.0018 | < LOD | 0.0009 | 0.0043 | 0.0015 | 0.2327 | 0.0045 | < LOD | 0.0011 | < LOD | 0.0007 | 0.0042 | 0.0007 | 0.0011 | 0.0003 | < LOD | 0.0002 | < LOD | 0.0003 | < LOD | 0.0004 | 0.0764 | 0.0009 | < LOD | 0.0006 | 0.0110 | 0.0005 | < LOD | 0.0007 | < LOD | 0.0007 | < LOD | 0.0005 | < LOD | 0.0011 | < LOD | 0.0011 | < LOD | 0.0019 | < LOD | 0.0095 | < LOD | 0.0035 | < LOD | 0.0128 | < LOD | 0.0220 | < LOD | 0.0074 | < LOD | 0.0004 | < LOD | 0.0004 | < LOD | 0.0009 | < LOD | 0.0004 | < LOD | 0.0013 | < LOD | 0.0003 | < LOD | 0.0003 | < LOD | 0.0015 | < LOD | 0.0015 | < LOD | 0.0018 | < LOD | 0.0046
TI-6 | 4.3826 | 0.8526 | 2.9189 | 0.1868 | 33.7783 | 0.2319 | 0.3820 | 0.0292 | 0.2170 | 0.0088 | 0.0867 | 0.0074 | 1.1119 | 0.0103 | 21.3310 | 0.0349 | 0.1660 | 0.0036 | 0.0255 | 0.0016 | < LOD | 0.0010 | 0.0066 | 0.0017 | 0.4815 | 0.0059 | < LOD | 0.0008 | < LOD | 0.0006 | 0.0045 | 0.0006 | 0.0027 | 0.0004 | < LOD | 0.0003 | < LOD | 0.0003 | 0.0007 | 0.0004 | 0.0892 | 0.0009 | < LOD | 0.0005 | 0.0108 | 0.0004 | < LOD | 0.0004 | < LOD | 0.0005 | < LOD | 0.0006 | < LOD | 0.0016 | < LOD | 0.0010 | < LOD | 0.0018 | < LOD | 0.0073 | < LOD | 0.0045 | < LOD | 0.0152 | < LOD | 0.0204 |  |  | < LOD | 0.0004 | < LOD | 0.0004 | < LOD | 0.0008 | < LOD | 0.0004 | < LOD | 0.0012 | < LOD | 0.0003 | < LOD | 0.0003 | < LOD | 0.0012 | < LOD | 0.0014 | < LOD | 0.0017 | < LOD | 0.0038
TI-6 | 4.2797 | 0.7612 | 1.6066 | 0.1632 | 13.0724 | 0.1541 | 0.3426 | 0.0289 | 0.2430 | 0.0098 | 0.0702 | 0.0042 | 0.3147 | 0.0082 | 23.5909 | 0.0370 | 0.0923 | 0.0032 | 0.0052 | 0.0016 | < LOD | 0.0009 | 0.0049 | 0.0015 | 0.3985 | 0.0054 | < LOD | 0.0011 | < LOD | 0.0008 | 0.0047 | 0.0007 | 0.0025 | 0.0004 | < LOD | 0.0002 | < LOD | 0.0004 | 0.0009 | 0.0004 | 0.0899 | 0.0010 | < LOD | 0.0006 | 0.0120 | 0.0005 | < LOD | 0.0007 | < LOD | 0.0006 | < LOD | 0.0005 | < LOD | 0.0012 | < LOD | 0.0012 | < LOD | 0.0020 | < LOD | 0.0090 | < LOD | 0.0036 | 0.0296 | 0.0144 | < LOD | 0.0229 | < LOD | 0.0066 | < LOD | 0.0005 | < LOD | 0.0005 | < LOD | 0.0009 | < LOD | 0.0004 | < LOD | 0.0013 | < LOD | 0.0003 | < LOD | 0.0002 | < LOD | 0.0015 | < LOD | 0.0015 | < LOD | 0.0019 | < LOD | 0.0046
TI-7 | 4.5494 | 1.1049 | 4.8406 | 0.2430 | 23.4112 | 0.2142 | 1.2046 | 0.0424 | 0.1476 | 0.0069 | 0.0780 | 0.0084 | 0.8485 | 0.0106 | 37.4640 | 0.0471 | 0.2762 | 0.0050 | < LOD | 0.0020 | < LOD | 0.0012 | 0.0160 | 0.0024 | 1.2573 | 0.0106 | < LOD | 0.0013 | < LOD | 0.0006 | 0.0053 | 0.0007 | 0.0034 | 0.0004 | < LOD | 0.0002 | < LOD | 0.0003 | 0.0015 | 0.0003 | 0.0637 | 0.0007 | 0.0006 | 0.0005 | 0.0109 | 0.0004 | < LOD | 0.0005 | < LOD | 0.0005 |  |  | < LOD | 0.0015 | < LOD | 0.0009 | < LOD | 0.0016 | < LOD | 0.0081 | < LOD | 0.0040 | 0.0306 | 0.0124 | < LOD | 0.0180 | < LOD | 0.0073 | < LOD | 0.0003 | < LOD | 0.0003 | < LOD | 0.0007 | < LOD | 0.0005 | < LOD | 0.0011 | < LOD | 0.0006 | < LOD | 0.0005 | < LOD | 0.0011 | < LOD | 0.0012 | < LOD | 0.0015 | < LOD | 0.0034
TI-7 | 3.3268 | 0.7886 | 2.4632 | 0.1725 | 15.2890 | 0.1619 | 0.7549 | 0.0304 | 0.1563 | 0.0105 | 0.0558 | 0.0044 | 0.5343 | 0.0086 | 18.1270 | 0.0325 | 0.2002 | 0.0038 | < LOD | 0.0016 | < LOD | 0.0009 | 0.0141 | 0.0018 | 0.9129 | 0.0077 | < LOD | 0.0016 | 0.0016 | 0.0008 | 0.0045 | 0.0006 | 0.0056 | 0.0005 | < LOD | 0.0002 | < LOD | 0.0003 | 0.0018 | 0.0004 | 0.0524 | 0.0008 | 0.0007 | 0.0006 | 0.0147 | 0.0005 | < LOD | 0.0006 | < LOD | 0.0006 | < LOD | 0.0005 | < LOD | 0.0012 | < LOD | 0.0012 | < LOD | 0.0020 | < LOD | 0.0092 | < LOD | 0.0049 | 0.0257 | 0.0143 | < LOD | 0.0219 | < LOD | 0.0083 | < LOD | 0.0005 | < LOD | 0.0004 | < LOD | 0.0009 | < LOD | 0.0005 | < LOD | 0.0013 | < LOD | 0.0002 | < LOD | 0.0002 | < LOD | 0.0014 | < LOD | 0.0015 | < LOD | 0.0019 | < LOD | 0.0046
TI-7 | 3.8577 | 0.8106 | 2.5618 | 0.1703 | 14.1517 | 0.1567 | 0.6620 | 0.0298 | 0.1698 | 0.0102 | 0.0593 | 0.0042 | 0.3706 | 0.0080 | 19.2934 | 0.0335 | 0.1667 | 0.0036 | < LOD | 0.0015 | < LOD | 0.0009 | 0.0089 | 0.0016 | 0.6941 | 0.0068 | < LOD | 0.0014 | 0.0017 | 0.0008 | 0.0039 | 0.0006 | 0.0038 | 0.0005 | < LOD | 0.0002 | < LOD | 0.0003 | 0.0015 | 0.0004 | 0.0483 | 0.0008 | < LOD | 0.0006 | 0.0115 | 0.0005 | < LOD | 0.0006 | < LOD | 0.0006 | < LOD | 0.0005 | < LOD | 0.0012 | < LOD | 0.0011 | < LOD | 0.0019 | < LOD | 0.0093 | < LOD | 0.0048 | 0.0264 | 0.0140 | < LOD | 0.0215 | < LOD | 0.0066 | < LOD | 0.0004 | < LOD | 0.0007 | < LOD | 0.0008 | < LOD | 0.0004 | < LOD | 0.0013 | < LOD | 0.0002 | < LOD | 0.0002 | < LOD | 0.0014 | < LOD | 0.0014 | < LOD | 0.0018 | < LOD | 0.0045
TI-8 | 4.2597 | 0.9929 | 3.3468 | 0.1961 | 16.2771 | 0.1724 | 0.6938 | 0.0333 | 0.3360 | 0.0105 | 0.3693 | 0.0062 | 0.6231 | 0.0092 | 25.0423 | 0.0383 | 0.2014 | 0.0041 | < LOD | 0.0017 | < LOD | 0.0010 | 0.0165 | 0.0021 | 1.2056 | 0.0094 | < LOD | 0.0017 | 0.0014 | 0.0007 | 0.0043 | 0.0006 | 0.0049 | 0.0004 | < LOD | 0.0002 | < LOD | 0.0003 | 0.0020 | 0.0003 | 0.0538 | 0.0007 | < LOD | 0.0005 | 0.0142 | 0.0004 | < LOD | 0.0006 | < LOD | 0.0005 | < LOD | 0.0006 | < LOD | 0.0014 | < LOD | 0.0010 | < LOD | 0.0017 | < LOD | 0.0094 | < LOD | 0.0030 | 0.0327 | 0.0121 | < LOD | 0.0260 | < LOD | 0.0083 | < LOD | 0.0003 | < LOD | 0.0004 | < LOD | 0.0007 | < LOD | 0.0005 | < LOD | 0.0011 | < LOD | 0.0004 | < LOD | 0.0003 | < LOD | 0.0012 | < LOD | 0.0012 | < LOD | 0.0016 | < LOD | 0.0040
TI-8 | 6.1562 | 1.2872 | 4.6531 | 0.2180 | 20.7413 | 0.1944 | 0.9349 | 0.0367 | 0.8620 | 0.0118 | 0.3892 | 0.0083 | 0.8864 | 0.0101 | 28.4726 | 0.0408 | 0.2460 | 0.0045 | < LOD | 0.0018 | < LOD | 0.0011 | 0.0237 | 0.0024 | 1.5357 | 0.0110 | < LOD | 0.0017 | 0.0013 | 0.0006 | 0.0055 | 0.0006 | 0.0058 | 0.0004 | < LOD | 0.0002 | < LOD | 0.0003 | 0.0023 | 0.0003 | 0.0559 | 0.0007 | 0.0012 | 0.0005 | 0.0133 | 0.0004 | < LOD | 0.0004 | < LOD | 0.0005 |  |  | < LOD | 0.0015 | < LOD | 0.0009 | < LOD | 0.0016 | < LOD | 0.0091 | < LOD | 0.0028 | 0.0290 | 0.0116 | < LOD | 0.0168 | < LOD | 0.0069 | < LOD | 0.0003 | < LOD | 0.0003 | < LOD | 0.0007 | < LOD | 0.0005 | < LOD | 0.0010 | < LOD | 0.0005 | < LOD | 0.0004 | < LOD | 0.0011 | < LOD | 0.0012 | < LOD | 0.0015 | < LOD | 0.0037
TI-8 | 4.1727 | 0.9018 | 3.1119 | 0.1813 | 16.4106 | 0.1687 | 0.6950 | 0.0312 | 0.2913 | 0.0105 | 0.3561 | 0.0057 | 0.5899 | 0.0089 | 21.3944 | 0.0353 | 0.1875 | 0.0038 | 0.0023 | 0.0016 | < LOD | 0.0009 | 0.0234 | 0.0022 | 1.1581 | 0.0089 | < LOD | 0.0017 | 0.0015 | 0.0007 | 0.0039 | 0.0006 | 0.0057 | 0.0005 | < LOD | 0.0002 | < LOD | 0.0003 | 0.0021 | 0.0003 | 0.0546 | 0.0007 | 0.0007 | 0.0005 | 0.0140 | 0.0004 | < LOD | 0.0005 | 0.0006 | 0.0005 | < LOD | 0.0006 | < LOD | 0.0014 | < LOD | 0.0010 | < LOD | 0.0017 | < LOD | 0.0097 | < LOD | 0.0031 | < LOD | 0.0122 | < LOD | 0.0184 | < LOD | 0.0067 | < LOD | 0.0003 | < LOD | 0.0004 | < LOD | 0.0007 | < LOD | 0.0005 | < LOD | 0.0011 | < LOD | 0.0003 | < LOD | 0.0003 | < LOD | 0.0012 | < LOD | 0.0012 | < LOD | 0.0016 | < LOD | 0.0039
TI-10 | 5.8489 | 0.9495 | 2.4307 | 0.2005 | 4.4975 | 0.1274 | 0.6240 | 0.0371 | 0.2922 | 0.0085 | 0.0464 | 0.0047 | < LOD | 0.0079 | 37.7137 | 0.0470 | 0.0839 | 0.0037 | 0.0023 | 0.0018 | < LOD | 0.0009 | 0.0048 | 0.0016 | 0.3711 | 0.0058 | < LOD | 0.0012 | < LOD | 0.0008 | 0.0045 | 0.0008 | 0.0016 | 0.0004 | < LOD | 0.0002 | < LOD | 0.0004 | < LOD | 0.0004 | 0.0593 | 0.0009 | < LOD | 0.0006 | 0.0088 | 0.0005 | < LOD | 0.0006 | < LOD | 0.0006 | < LOD | 0.0005 | < LOD | 0.0011 | < LOD | 0.0012 | < LOD | 0.0020 | < LOD | 0.0088 | < LOD | 0.0050 | < LOD | 0.0130 | < LOD | 0.0223 | < LOD | 0.0072 | < LOD | 0.0004 | < LOD | 0.0008 | < LOD | 0.0009 | < LOD | 0.0004 | < LOD | 0.0014 | < LOD | 0.0004 | < LOD | 0.0003 | < LOD | 0.0016 | < LOD | 0.0016 | < LOD | 0.0019 | < LOD | 0.0045
TI-10 | 4.4358 | 0.7229 | 1.6960 | 0.1535 | 3.8283 | 0.1051 | 0.3690 | 0.0289 | 0.5238 | 0.0117 | 0.0561 | 0.0030 | < LOD | 0.0065 | 24.4303 | 0.0375 | 0.0607 | 0.0029 | < LOD | 0.0015 | < LOD | 0.0008 | 0.0040 | 0.0011 | 0.2249 | 0.0040 | < LOD | 0.0010 | < LOD | 0.0010 | 0.0048 | 0.0008 | 0.0021 | 0.0005 | < LOD | 0.0002 | < LOD | 0.0005 | < LOD | 0.0005 | 0.0595 | 0.0011 | < LOD | 0.0008 | 0.0091 | 0.0006 | < LOD | 0.0010 | < LOD | 0.0009 | < LOD | 0.0004 | < LOD | 0.0008 | < LOD | 0.0015 | < LOD | 0.0025 | < LOD | 0.0076 | < LOD | 0.0062 | < LOD | 0.0192 | < LOD | 0.0278 | < LOD | 0.0065 | < LOD | 0.0005 | < LOD | 0.0006 | < LOD | 0.0012 | < LOD | 0.0003 | < LOD | 0.0017 | < LOD | 0.0002 | < LOD | 0.0002 | < LOD | 0.0020 | < LOD | 0.0020 | < LOD | 0.0024 | < LOD | 0.0060
TI-10 | 5.6002 | 0.9448 | 2.7104 | 0.2142 | 5.3217 | 0.1377 | 0.7648 | 0.0400 | 0.2602 | 0.0073 | 0.0562 | 0.0052 | 0.0669 | 0.0086 | 42.8111 | 0.0503 | 0.1000 | 0.0041 | < LOD | 0.0020 | < LOD | 0.0010 | 0.0079 | 0.0018 | 0.4615 | 0.0067 | < LOD | 0.0012 | < LOD | 0.0007 | 0.0044 | 0.0007 | 0.0018 | 0.0003 | < LOD | 0.0001 | < LOD | 0.0003 | 0.0006 | 0.0004 | 0.0579 | 0.0007 | < LOD | 0.0006 | 0.0088 | 0.0004 | < LOD | 0.0007 | < LOD | 0.0005 | < LOD | 0.0005 | < LOD | 0.0012 | < LOD | 0.0010 | < LOD | 0.0018 | < LOD | 0.0093 | < LOD | 0.0044 | < LOD | 0.0115 | < LOD | 0.0195 | < LOD | 0.0079 | < LOD | 0.0004 | < LOD | 0.0004 | < LOD | 0.0008 | < LOD | 0.0005 | < LOD | 0.0012 | < LOD | 0.0005 | < LOD | 0.0004 | < LOD | 0.0014 | < LOD | 0.0013 | < LOD | 0.0017 | < LOD | 0.0042